## properties
Symbol | Atomic weight | Atomic number | Period | Group | Mendeleev number | valence e total | unpaired electrons | Gilman no. of valence electrons | Zeff | Ionization energy, eV | CN | ratio n closest/CN | polyhedron distortion (dmin/dn) | CIF radius element | Pauling R(CN12) | Pauling EN | Martynov Batsanov EN | Melting point, K | Density, g/mL | Specific heat, J/g K | Cohesive energy | Bulk modulus, GPa | Abundance in Earth's crust | Abundance in solar system (log) | HHI production | HHI reserve | cost, $/100g
Si | 28.0855 | 14 | 3 | 14 | 78 | 4 | 2 | 4 | 2.321 | 8.1517 | 4 | 1 | 1 | 1.176 | 1.316 | 1.9 | 1.98 | 1683.15 | 2.33 | 0.71 | 4.63 | 98 | 0.2878989 | 3.261115e-05 | 4708 | 1000 | 5.4
Sc | 44.95591 | 21 | 4 | 3 | 11 | 3 | 1 | 1 | 2.777 | 6.5615 | 12 | 0.5 | 0.984 | 1.641 | 1.62 | 1.36 | 1.5 | 1814.15 | 2.99 | 0.6 | 3.9 | 56.6 | 2.24602e-05 | 1.115301e-09 | 5500 | 4500 | 1400
Fe | 55.847 | 26 | 4 | 8 | 55 | 8 | 4 | 5 | 3.0478 | 7.9024 | 14 | 0.5714286 | 0.866 | 1.242 | 1.26 | 1.83 | 1.67 | 1808.15 | 7.86 | 0.44 | 4.28 | 166 | 0.05747769 | 2.935003e-05 | 2424 | 1373 | 6.7
Co | 58.9332 | 27 | 4 | 9 | 58 | 9 | 3 | 4 | 3.046 | 7.881 | 12 | 0.5 | 0.996 | 1.25 | 1.252 | 1.88 | 1.72 | 1768.15 | 8.9 | 0.42 | 4.39 | 182 | 2.552295e-05 | 7.337508e-08 | 3052 | 2655 | 21
Ni | 58.6934 | 28 | 4 | 10 | 61 | 10 | 2 | 3 | 2.996 | 7.6398 | 12 | 1 | 1 | 1.246 | 1.244 | 1.91 | 1.76 | 1726.15 | 8.9 | 0.44 | 4.44 | 177 | 8.575712e-05 | 1.607729e-06 | 988 | 1479 | 7.7
Ga | 69.723 | 31 | 4 | 13 | 74 | 13 | 1 | 3 | 2.655 | 5.9993 | 7 | 0.1428571 | 0.897 | 1.243 | 1.408 | 1.81 | 1.7 | 302.95 | 5.9 | 0.37 | 2.81 | 56.9 | 1.939744e-05 | 1.232701e-09 | 5500 | 1895 | 220
Ge | 72.63 | 32 | 4 | 14 | 79 | 14 | 2 | 4 | 3.046 | 7.8994 | 4 | 1 | 1 | 1.225 | 1.366 | 2.01 | 1.99 | 1220.55 | 5.32 | 0.32 | 3.85 | 77.2 | 1.531377e-06 | 3.880726e-09 | 5267 | 1895 | 360
Y | 88.90584 | 39 | 5 | 3 | 12 | 3 | 1 | 1 | 3.379 | 6.2173 | 12 | 0.5 | 0.975 | 1.783 | 1.797 | 1.22 | 1.41 | 1796.15 | 4.47 | 0.3 | 4.37 | 41.2 | 3.36903e-05 | 1.513157e-10 | 9834 | 2646 | 220
Ru | 101.07 | 44 | 5 | 8 | 56 | 8 | 3 | 5 | 3.676 | 7.3605 | 12 | 0.5 | 0.978 | 1.324 | 1.336 | 2.2 | 1.97 | 2583.15 | 12.4 | 0.238 | 6.74 | 286 | 1.020918e-09 | 6.065673e-11 | 3239 | 8000 | 1400
Rh | 102.9055 | 45 | 5 | 9 | 59 | 9 | 2 | 4 | 3.701 | 7.4589 | 12 | 1 | 1 | 1.345 | 1.342 | 2.28 | 1.99 | 2239.15 | 12.4 | 0.242 | 5.75 | 276 | 1.020918e-09 | 1.121823e-11 | 3239 | 8000 | 13000
Pd | 106.42 | 46 | 5 | 10 | 62 | 10 | 0 | 3 | 3.101 | 8.3369 | 12 | 1 | 1 | 1.376 | 1.373 | 2.2 | 2.08 | 1827.15 | 12 | 0.24 | 3.89 | 187 | 1.531377e-08 | 4.532949e-11 | 3239 | 8000 | 15
In | 114.818 | 49 | 5 | 13 | 75 | 13 | 1 | 3 | 3.259 | 5.7864 | 12 | 0.3333333 | 0.962 | 1.624 | 1.66 | 1.78 | 1.63 | 429.75 | 7.31 | 0.23 | 2.52 | 41.1 | 2.552295e-07 | 6.000451e-12 | 3333 | 2000 | 120
Sn | 118.71 | 50 | 5 | 14 | 80 | 14 | 2 | 4 | 3.672 | 7.3439 | 6 | 0.6666667 | 0.949 | 1.511 | 1.62 | 1.96 | 1.88 | 505.15 | 7.31 | 0.227 | 3.14 | 58.2 | 2.348112e-06 | 1.245746e-10 | 2591 | 1639 | 8
Sb | 121.76 | 51 | 5 | 15 | 85 | 15 | 3 | 5 | 3.984 | 8.6084 | 6 | 0.5 | 0.868 | 1.434 | 1.59 | 2.05 | 2.14 | 904.15 | 6.69 | 0.21 | 2.75 | 38.3 | 2.041836e-07 | 1.007684e-11 | 7906 | 3419 | 4.5
La | 138.9055 | 57 | 6 | 3 | 13 | 3 | 1 | 1 | 3.84 | 5.5769 | 12 | 0.5 | 0.991 | 1.871 | 1.871 | 1.1 | 1.35 | 1193.15 | 6.15 | 0.19 | 4.47 | 27.9 | 3.981581e-05 | 1.454457e-11 | 9476 | 3129 | 64
Ce | 140.115 | 58 | 6 | 3 | 15 | 4 | 1 | 3 | 3.774 | 5.5387 | 12 | 0.5 | 0.99 | 1.819 | 1.818 | 1.12 | 1.1 | 1071.15 | 6.66 | 0.19 | 4.32 | 21.5 | 6.789105e-05 | 3.704626e-11 | 9476 | 3129 | 57
Pr | 140.90765 | 59 | 6 | 3 | 17 | 5 | 3 | 3 | 3.8 | 5.473 | 12 | 0.5 | 0.991 | 1.82 | 1.824 | 1.13 | 1.1 | 1204.15 | 6.77 | 0.19 | 3.7 | 28.8 | 9.392446e-06 | 5.4428e-12 | 9476 | 3129 | 170
Nd | 144.242 | 60 | 6 | 3 | 19 | 6 | 4 | 3 | 3.822 | 5.525 | 12 | 0.5 | 0.992 | 1.813 | 1.818 | 1.14 | 1.2 | 1289.15 | 7 | 0.19 | 3.4 | 31.8 | 4.23681e-05 | 2.699877e-11 | 9476 | 3129 | 110
Sm | 150.36 | 62 | 6 | 3 | 23 | 8 | 6 | 3 | 3.847 | 5.6437 | 12 | 0.5 | 0.99 | 1.793 | 1.85 | 1.17 | 1.2 | 1347.15 | 7.52 | 0.2 | 2.14 | 37.8 | 7.197472e-06 | 8.420198e-12 | 9476 | 3129 | 130
Eu | 151.965 | 63 | 6 | 3 | 25 | 9 | 7 | 3 | 3.871 | 5.6704 | 14 | 0.5714286 | 0.866 | 1.987 | 2.084 | 1.2 | 1.15 | 1095.15 | 5.24 | 0.18 | 1.86 | 14.7 | 2.041836e-06 | 3.173064e-12 | 9476 | 3129 | 3600
Gd | 157.25 | 64 | 6 | 3 | 27 | 10 | 7 | 3 | 4.034 | 6.1498 | 12 | 0.5 | 0.983 | 1.787 | 1.795 | 1.2 | 1.1 | 1586.15 | 7.9 | 0.23 | 4.14 | 37.9 | 6.329692e-06 | 1.076168e-11 | 9476 | 3129 | 191
Tb | 158.92534 | 65 | 6 | 3 | 29 | 11 | 5 | 3 | 3.976 | 5.8638 | 12 | 0.5 | 0.978 | 1.764 | 1.773 | 1.2 | 1.2 | 1638.15 | 8.23 | 0.18 | 4.05 | 38.7 | 1.225102e-06 | 1.966452e-12 | 9476 | 3129 | 1800
Dy | 162.5 | 66 | 6 | 3 | 31 | 12 | 4 | 3 | 3.963 | 5.9389 | 12 | 0.5 | 0.976 | 1.752 | 1.77 | 1.22 | 1.15 | 1685.15 | 8.55 | 0.17 | 3.04 | 40.5 | 5.308774e-06 | 1.285531e-11 | 9476 | 3129 | 210
Ho | 164.93032 | 67 | 6 | 3 | 33 | 13 | 3 | 3 | 3.994 | 6.0215 | 12 | 0.5 | 0.975 | 1.745 | 1.761 | 1.23 | 1.2 | 1747.15 | 8.8 | 0.16 | 3.14 | 40.2 | 1.327194e-06 | 2.899131e-12 | 9476 | 3129 | 740
Er | 167.259 | 68 | 6 | 3 | 35 | 14 | 2 | 3 | 4.018 | 6.1077 | 12 | 0.5 | 0.974 | 1.734 | 1.748 | 1.24 | 1.2 | 1802.15 | 9.07 | 0.17 | 3.29 | 44.4 | 3.573213e-06 | 8.178875e-12 | 9476 | 3129 | 270
Tm | 168.93421 | 69 | 6 | 3 | 37 | 15 | 1 | 3 | 3.921 | 6.1843 | 12 | 0.5 | 0.974 | 1.726 | 1.743 | 1.25 | 1.2 | 1818.15 | 9.32 | 0.16 | 2.42 | 44.5 | 5.308774e-07 | 1.232701e-12 | 9476 | 3129 | 4100
Yb | 173.045 | 70 | 6 | 3 | 39 | 16 | 0 | 3 | 4.048 | 6.2542 | 12 | 1 | 1 | 1.939 | 1.933 | 1.1 | 1.1 | 1092.15 | 6.97 | 0.15 | 1.6 | 30.5 | 3.266938e-06 | 8.084303e-12 | 9476 | 3129 | 530
Lu | 174.967 | 71 | 6 | 3 | 41 | 17 | 1 | 1 | 4.034 | 5.4259 | 12 | 0.5 | 0.979 | 1.718 | 1.738 | 1.27 | 1.2 | 1936.15 | 9.84 | 0.15 | 4.43 | 47.6 | 8.167345e-07 | 1.196829e-12 | 9476 | 3129 | 6900
Os | 190.23 | 76 | 6 | 8 | 57 | 8 | 4 | 5 | 5.648 | 8.4382 | 12 | 0.5 | 0.978 | 1.337 | 1.35 | 2.2 | 1.85 | 3318.15 | 22.6 | 0.13 | 8.17 | 373 | 1.531377e-09 | 2.201252e-11 | 5504 | 9087 | 7700
Ir | 192.217 | 77 | 6 | 9 | 60 | 9 | 3 | 4 | 4.908 | 8.967 | 12 | 1 | 1 | 1.356 | 1.355 | 2.2 | 1.87 | 2683.15 | 22.4 | 0.13 | 6.94 | 371 | 1.020918e-09 | 2.155597e-11 | 5504 | 9087 | 4200
Pt | 195.084 | 78 | 6 | 10 | 63 | 10 | 1 | 3 | 4.883 | 8.9588 | 12 | 1 | 1 | 1.387 | 1.385 | 2.28 | 1.91 | 2045.15 | 21.4 | 0.13 | 5.84 | 276 | 5.10459e-09 | 4.369893e-11 | 5504 | 9087 | 4700
Th | 232.0381 | 90 | 7 | 3 | 16 | 4 | 2 | 2 | 4.679 | 6.3067 | 12 | 1 | 1 | 1.798 | 1.795 | 1.3 | 1.3 | 2023.15 | 11.7 | 0.12 | 6.2 | 54 | 9.800814e-06 | 1.092473e-12 | N/A | N/A | 9000
U | 238.0289 | 92 | 7 | 3 | 20 | 6 | 3 | 3 | 4.721 | 6.1941 | 12 | 0.1666667 | 0.823 | 1.377 | 1.516 | 1.38 | 1.7 | 1405.15 | 19 | 0.12 | 5.55 | 97.9 | 2.756479e-06 | 2.935003e-13 | N/A | N/A | 6000